## A
Example Problem
Nitorgen is adsorbed at LN2 (78K) on one gram of material. Use P0=800 torr. Find the surface area, pore volume,
and estimate the pore radius as 2Vg/Sg and by the properties of the desorption curve.
P/Po | Vads | Vdes
0.01 | 9.6 | 9.6
0.025 | 11 | 11
0.05 | 11.8 | 11.8
0.1 | 13.3 | 13.3
0.15 | 14.4 | 14.4
0.2 | 15.3 | 15.3
0.25 | 16.3 | 16.3
0.3 | 17.1 | 17.1
0.35 | 18.1 | 18.1
0.4 | 19 | 19
0.45 | 20.1 | 20.4
0.46 | 20.2 | 20.6
0.47 | 20.4 | 21
0.48 | 20.7 | 21.7
0.49 | 21 | 22.6
0.5 | 21.2 | 24
0.505 | 21.3 | 27
0.51 | 21.4 | 28.7
0.52 | 21.6 | 29.1
0.53 | 21.9 | 29.2
0.55 | 22.4 | 29.3
0.6 | 23.9 | 29.4
0.65 | 25.9 | 29.5
0.7 | 28.2 | 29.5
0.725 | 29.3 | 29.5
0.75 | 29.4 | 29.5
0.8 | 29.5 | 29.5
0.85 | 29.6 | 29.6
0.9 | 29.7 | 29.7
0.95 | 29.8 | 29.8
1 | 29.9 | 29.9
P/P0 | Vads | P/Vads(P-P0)
0.05 | 11.8 | 0.004460303
0.1 | 13.3 | 0.008354219
0.15 | 14.4 | 0.0122549
0.2 | 15.3 | 0.01633987
0.25 | 16.3 | 0.0204499
0.3 | 17.1 | 0.02506266
0.35 | 18.1 | 0.02974926
Use P0=800 torr
Vm=1/(I+S)=1/0.0839= |  | 11.91895
Sg=11.9*4.38= |  | 52.122
m^2/gram
Pore Volume: Capacity is 29.9 cm^3/gram of gas. At STP that is 0.001334 moles of N2, or 0.0374 grams of N2. Density of LN2
is 0.807 grams/cm^3, so 0.0374 grams is 0.0374/0.0807 or Vp=0.0463 cm^3/gram, which is the pore volume.